## data
Experiment Number | Batch | PLQY (%) | PL | Reaction Temperature (°C) | Reaction Time (hr) | Ramp Rate (°C/min) | Mass of Precursor A (g) | Types of Catalyst (see info) | Volume / Mass of Catalyst (µL/mg) | Type of Solution (see info) | Solution Volume (mL)
1 | Training | 3 | 510 | 100 | 5 | 5 | 0.07 | A | 200 | B | 7
2 | Training | 23 | 440 | 80 | 4 | 7 | 0.03 | D | 50 | D | 4
3 | Training | 17 | 530 | 120 | 3 | 4 | 0.07 | A | 340 | A | 6
4 | Training | 12 | 438 | 100 | 7 | 4 | 0.02 | D | 120 | C | 5
5 | Training | 23 | 486 | 160 | 9.5 | 4 | 0.05 | D | 200 | B | 8
6 | Training | 55 | 540 | 220 | 7 | 3 | 0.02 | B | 500 | A | 7
7 | Training | 19 | 497 | 140 | 4 | 5 | 0.03 | D | 500 | A | 8
8 | Training | 44 | 417 | 160 | 10 | 5 | 0.06 | B | 350 | D | 9
9 | Training | 51 | 420 | 200 | 11 | 7 | 0.04 | A | 170 | B | 10
10 | Training | 22 | 466 | 100 | 7 | 4 | 0.18 | C | 230 | A | 3
11 | Training | 22 | 500 | 140 | 6.5 | 6 | 0.1 | D | 440 | C | 7
12 | Training | 11 | 595 | 200 | 3.5 | 8 | 0.08 | A | 450 | A | 5
13 | Training | 47 | 440 | 160 | 7 | 4 | 0.15 | A | 320 | B | 5
14 | Training | 5 | 540 | 120 | 8 | 6 | 0.12 | A | 640 | E | 4
15 | Training | 69 | 436 | 80 | 9 | 3 | 0.17 | C | 850 | D | 8
16 | Training | 33 | 478 | 140 | 12 | 5 | 0.09 | D | 670 | C | 9
17 | Training | 28 | 501 | 180 | 2 | 8 | 0.04 | D | 60 | A | 10
18 | Training | 8 | 495 | 200 | 1 | 6 | 0.14 | B | 800 | B | 8
19 | Training | 22 | 497 | 180 | 2 | 4 | 0.06 | C | 100 | A | 6
20 | Training | 54 | 524 | 80 | 10 | 6 | 0.04 | C | 40 | C | 10
21 | Training | 59 | 470 | 160 | 4 | 8 | 0.08 | D | 100 | B | 4
22 | Training | 74 | 645 | 200 | 12 | 5 | 0.05 | A | 26 | A | 10
23 | Training | 88 | 605 | 200 | 12 | 6 | 0.04 | D | 20 | A | 10
24 | 1 | 7 | 496 | 180 | 12 | 4 | 0.1 | B | 0 | B | 8
25 |  | 2 | 507 | 200 | 11 | 2 | 0.02 | B | 0 | B | 2
26 | 2 | NO | NO | 100 | 10 | 6 | 0.1 | C | 380 | B | 10
27 |  | 8 | 397 | 80 | 10 | 2 | 0.14 | B | 20 | A | 10
28 | 3 | 18 | 544 | 140 | 5 | 6 | 0.04 | B | 600 | A | 8
29 |  | NO | NO | 120 | 5 | 6 | 0.04 | B | 460 | B | 8
30 | 4 | 18 | 560 | 200 | 12 | 6 | 0.04 | C | 520 | A | 10
31 |  | 46 | 575 | 200 | 12 | 6 | 0.06 | C | 260 | A | 10
32 | 5 | NO | NO | 80 | 4 | 6 | 0.12 | C | 140 | A | 10
33 |  | 65 | 530 | 80 | 7 | 8 | 0.06 | A | 940 | C | 10
34 | 6 | NO | NO | 80 | 9 | 6 | 0.04 | C | 980 | B | 10
35 |  | 6 | 463 | 100 | 5 | 6 | 0.02 | C | 900 | C | 10
36 | 7 | NO | NO | 200 | 12 | 8 | 0.06 | D | 20 | D | 10
37 |  | 52 | 408 | 200 | 12 | 8 | 0.04 | D | 20 | D | 10
38 | 8 | 71 | 410 | 180 | 12 | 8 | 0.04 | D | 20 | D | 10
39 |  | 49 | 401 | 180 | 12 | 8 | 0.02 | D | 20 | D | 10
40 | 9 | 28 | 604 | 220 | 12 | 4 | 0.04 | A | 40 | C | 10
41 |  | 29 | 445 | 220 | 12 | 6 | 0.04 | A | 20 | C | 10
42 | 10 | 20 | 540 | 220 | 12 | 8 | 0.04 | B | 40 | A | 10
43 |  | 24 | 560 | 200 | 12 | 8 | 0.04 | C | 40 | A | 10
44 | 11 | 73 | 470 | 220 | 12 | 8 | 0.04 | D | 40 | B | 10
45 |  | 94 | 485 | 220 | 12 | 8 | 0.06 | D | 100 | B | 10
46 | 12 | 37 | 535 | 220 | 12 | 8 | 0.04 | D | 0 | A | 10
47 |  | 31 | 585 | 220 | 12 | 8 | 0.02 | D | 20 | A | 10
48 | 13 | 36 | 595 | 220 | 12 | 8 | 0.18 | D | 100 | A | 10
49 |  | 30 | 615 | 220 | 12 | 8 | 0.14 | D | 40 | A | 10
50 | 14 | 18 | 600 | 220 | 12 | 8 | 0.06 | D | 80 | C | 10
51 |  | 27 | 590 | 220 | 12 | 8 | 0.06 | D | 100 | C | 10
52 | 15 | 28 | 610 | 220 | 12 | 8 | 0.02 | D | 20 | C | 10
53 |  | 27 | 460 | 220 | 12 | 8 | 0.02 | D | 40 | B | 10
54 | 16 | 21 | 600 | 220 | 12 | 8 | 0.02 | D | 0 | C | 10
55 |  | 83 | 485 | 220 | 12 | 8 | 0.06 | D | 60 | B | 10
56 | 17 | 5 | 540 | 220 | 12 | 8 | 0.06 | D | 40 | B | 10
57 |  | 5 | 540 | 220 | 12 | 8 | 0.06 | D | 80 | B | 10
58 | 18 | 10 | 520 | 220 | 12 | 8 | 0.02 | D | 0 | B | 10
59 |  | 7 | 530 | 220 | 12 | 8 | 0.04 | D | 0 | B | 10
60 | 19 | 5 | 400 | 180 | 12 | 8 | 0.04 | D | 40 | C | 10
61 |  | 58 | 490 | 160 | 12 | 8 | 0.02 | D | 60 | A | 10
62 | 20 | 35 | 410 | 220 | 12 | 8 | 0.06 | D | 60 | D | 10
63 |  | 83 | 495 | 200 | 12 | 8 | 0.06 | D | 60 | B | 10

## info
Type of Solution (A-E)
A | Ethanol
B | Deionized water
C | DMF
D | Toluene
E | Formamide
Type of Catalyst (A-D)
A | EDA | Liquid
B | H2SO4
C | HAc
D | LS | Solid